## K_Results_Uncertainty_95CI_2
Temperature_C | AvgThermDiff_mm2_s | Uncertai95CI_mm2_s | PercenUncertai95CI | RandomUncertai_salpha | SystemUncertai_balpha | Temperature_C | AvgSpeciHeat_J_gK | Uncertai95CI_J_gK | PercenUncertai95CI | RandomUncertai_scp | SystemUncertai_bcp |  | Thermal Conductivity (W/mK) |  | Thermal Conductivity (W/mK) | Thermal Conductivity (W/mK)
25 | 11.12775 | 1.322085 | 11.88097 | 0.4418334 | 0.16691625 | [6 empty] | 1.6
40 | 10.7695 | 1.278019 | 11.86703 | 0.427152 | 0.1615425 | [6 empty] | 1.598
60 | 10.34125 | 1.206022 | 11.66225 | 0.4036071 | 0.15511875 | [6 empty] | 1.597
80 | 9.93725 | 1.154178 | 11.61466 | 0.3863246 | 0.14905875 | [6 empty] | 1.596
100 | 9.558 | 1.120421 | 11.72233 | 0.3747693 | 0.14337 | [6 empty] | 1.595
120 | 9.20975 | 1.066536 | 11.58051 | 0.3570971 | 0.13814625 | [6 empty] | 1.594
140 | 8.89225 | 1.05124 | 11.82198 | 0.3514105 | 0.13338375 | [6 empty] | 1.593
160 | 8.60375 | 1.020665 | 11.86302 | 0.3411131 | 0.12905625 | [6 empty] | 1.592
180 | 8.32275 | 0.9782457 | 11.75388 | 0.327146 | 0.12484125 | [6 empty] | 1.591
200 | 8.07575 | 0.9647401 | 11.94614 | 0.322256 | 0.12113625 | [6 empty] | 1.59
220 | 7.838 | 0.9327812 | 11.90076 | 0.311661 | 0.11757 | [6 empty] | 1.589
240 | 7.6375 | 0.9205702 | 12.05329 | 0.3072963 | 0.1145625 | [6 empty] | 1.588
260 | 7.432 | 0.904241 | 12.16686 | 0.3016373 | 0.11148 | 260 | 1.221709 | 0.04325719 | 3.540711 | 0.005294831 | 0.02137991 | 1.587 | 14.40955 | 1.916694 | 12.49286 | 16.32625
280 | 7.247 | 0.8815068 | 12.16375 | 0.2940665 | 0.108705 | 280 | 1.250985 | 0.04431854 | 3.542692 | 0.005467849 | 0.02189223 | 1.586 | 14.3785 | 1.913566 | 12.46493 | 16.29206
300 | 7.0745 | 0.8551527 | 12.08782 | 0.2853993 | 0.1061175 | 300 | 1.280507 | 0.04521212 | 3.530798 | 0.005305992 | 0.02240887 | 1.585 | 14.35843 | 1.902578 | 12.45585 | 16.26101
320 | 6.91475 | 0.8545686 | 12.35863 | 0.2847587 | 0.10372125 | 320 | 1.314047 | 0.04568811 | 3.476901 | 0.003759626 | 0.02299582 | 1.584 | 14.39271 | 1.936619 | 12.45609 | 16.32933
340 | 6.76675 | 0.8389255 | 12.39776 | 0.2794861 | 0.10150125 | 340 | 1.341126 | 0.04730034 | 3.526912 | 0.005453382 | 0.02346971 | 1.583 | 14.36583 | 1.941802 | 12.42403 | 16.30763
360 | 6.629 | 0.8189007 | 12.35331 | 0.2728762 | 0.099435 | 360 | 1.3668 | 0.04854309 | 3.551586 | 0.006194553 | 0.02391901 | 1.582 | 14.33374 | 1.934925 | 12.39882 | 16.26867
380 | 6.5005 | 0.8088779 | 12.44332 | 0.2693965 | 0.0975075 | 380 | 1.392211 | 0.048947 | 3.515775 | 0.005338441 | 0.02436369 | 1.581 | 14.30816 | 1.941039 | 12.36712 | 16.2492
400 | 6.379 | 0.7928569 | 12.42917 | 0.2640789 | 0.095685 | 400 | 1.413109 | 0.05008493 | 3.544308 | 0.006218616 | 0.0247294 | 1.58 | 14.24247 | 1.933363 | 12.30911 | 16.17583
420 | 6.26425 | 0.7828409 | 12.49696 | 0.2606377 | 0.09396375 | 420 | 1.435676 | 0.05146185 | 3.584503 | 0.00729042 | 0.02512433 | 1.579 | 14.20063 | 1.939002 | 12.26163 | 16.13963
440 | 6.1575 | 0.772364 | 12.54347 | 0.2570843 | 0.0923625 | 440 | 1.456318 | 0.05240948 | 3.598766 | 0.00770998 | 0.02548557 | 1.578 | 14.15037 | 1.93953 | 12.21084 | 16.0899
460 | 6.05875 | 0.7631315 | 12.59553 | 0.2539345 | 0.09088125 | 460 | 1.471033 | 0.05138418 | 3.493068 | 0.004861448 | 0.02574308 | 1.577 | 14.0552 | 1.92765 | 12.12755 | 15.98285
480 | 5.96725 | 0.7553964 | 12.65904 | 0.2512739 | 0.08950875 | 480 | 1.48328 | 0.0516542 | 3.482431 | 0.004480892 | 0.0259574 | 1.576 | 13.94934 | 1.920992 | 12.02834 | 15.87033
500 | 5.884 | 0.7525605 | 12.78995 | 0.2501508 | 0.08826 | 500 | 1.489567 | 0.05126426 | 3.441556 | 0.002138769 | 0.02606741 | 1.575 | 13.80426 | 1.914685 | 11.88958 | 15.71894
520 | 5.799 | 0.7367837 | 12.70536 | 0.2450256 | 0.086985 | 520 | 1.488392 | 0.05252775 | 3.529161 | 0.006119162 | 0.02604686 | 1.574 | 13.58549 | 1.881061 | 11.70443 | 15.46655
540 | 5.72325 | 0.741 | 12.94719 | 0.2460956 | 0.08584875 | 540 | 1.481004 | 0.05671552 | 3.829531 | 0.01169863 | 0.02591757 | 1.573 | 13.33299 | 1.888839 | 11.44416 | 15.22183
560 | 5.648 | 0.7340188 | 12.99608 | 0.2437112 | 0.08472 | 560 | 1.480407 | 0.06843488 | 4.622706 | 0.01922252 | 0.02590713 | 1.572 | 13.14403 | 1.905871 | 11.23816 | 15.0499
580 | 5.574 | 0.7246983 | 13.0014 | 0.2406102 | 0.08361 | 580 | 1.473773 | 0.08061137 | 5.469728 | 0.02449475 | 0.02579103 | 1.571 | 12.90547 | 1.913333 | 10.99213 | 14.8188
600 | 5.50675 | 0.7190983 | 13.05849 | 0.23868 | 0.08260125 | 600 | 1.478356 | 0.07871859 | 5.324739 | 0.02374187 | 0.02587123 | 1.57 | 12.78127 | 1.894797 | 10.88647 | 14.67607
620 | 5.44425 | 0.7135389 | 13.10628 | 0.2367744 | 0.08166375 | 620 | 1.478217 | 0.08413858 | 5.691896 | 0.02578759 | 0.0258688 | 1.569 | 12.62697 | 1.895297 | 10.73168 | 14.52227
640 | 5.38675 | 0.707803 | 13.1397 | 0.2348269 | 0.08080125 | 640 | 1.475549 | 0.08758005 | 5.935422 | 0.02701432 | 0.02582211 | 1.568 | 12.46311 | 1.886764 | 10.57635 | 14.34988
660 | 5.327 | 0.7029454 | 13.1959 | 0.233151 | 0.079905 | 660 | 1.480986 | 0.08985811 | 6.067452 | 0.02778389 | 0.02591726 | 1.567 | 12.3624 | 1.884372 | 10.47802 | 14.24677
680 | 5.272 | 0.7004758 | 13.28672 | 0.2322143 | 0.07908 | 680 | 1.483664 | 0.1008981 | 6.800604 | 0.03133157 | 0.02596412 | 1.566 | 12.24906 | 1.912602 | 10.33646 | 14.16166
700 | 5.22025 | 0.6920269 | 13.25659 | 0.229457 | 0.07830375 | 700 | 1.489069 | 0.09028087 | 6.062907 | 0.02791259 | 0.02605871 | 1.565 | 12.16523 | 1.862072 | 10.30316 | 14.02731
720 | 5.17 | 0.688866 | 13.32429 | 0.2283249 | 0.07755 | 720 | 1.490211 | 0.08283472 | 5.558591 | 0.0252665 | 0.02607869 | 1.564 | 12.04967 | 1.828612 | 10.22105 | 13.87828
740 | 5.123 | 0.6892618 | 13.45426 | 0.2283068 | 0.076845 | 740 | 1.489891 | 0.08578792 | 5.757999 | 0.02634607 | 0.0260731 | 1.563 | 11.92993 | 1.832536 | 10.09739 | 13.76247
760 | 5.07625 | 0.684692 | 13.48815 | 0.2267569 | 0.07614375 | 760 | 1.491489 | 0.08457704 | 5.670643 | 0.02590393 | 0.02610107 | 1.562 | 11.82617 | 1.817019 | 10.00915 | 13.64319
780 | 5.03475 | 0.6818816 | 13.5435 | 0.2257591 | 0.07552125 | 780 | 1.494694 | 0.07995642 | 5.349349 | 0.02414861 | 0.02615715 | 1.561 | 11.74717 | 1.797229 | 9.949939 | 13.5444
800 | 4.99 | 0.6839645 | 13.7067 | 0.2262674 | 0.07485 | 800 | 1.495487 | 0.07749084 | 5.181646 | 0.02315891 | 0.02617102 | 1.56 | 11.64147 | 1.790245 | 9.851225 | 13.43171
820 | 4.95225 | 0.6874354 | 13.88127 | 0.2272144 | 0.07428375 | 820 | 1.495597 | 0.07632936 | 5.103603 | 0.02267832 | 0.02617295 | 1.559 | 11.54685 | 1.789697 | 9.757149 | 13.33654
840 | 4.9135 | 0.6806391 | 13.85243 | 0.2250015 | 0.0737025 | 840 | 1.497548 | 0.06969841 | 4.65417 | 0.01967707 | 0.02620709 | 1.558 | 11.46408 | 1.757615 | 9.706462 | 13.22169
860 | 4.87675 | 0.6848459 | 14.04308 | 0.2261866 | 0.07315125 | 860 | 1.502564 | 0.0684671 | 4.556685 | 0.01901117 | 0.02629487 | 1.557 | 11.40912 | 1.764276 | 9.644842 | 13.17339
880 | 4.8445 | 0.6843707 | 14.12676 | 0.225934 | 0.0726675 | 880 | 1.503533 | 0.06655759 | 4.426746 | 0.01799352 | 0.02631183 | 1.556 | 11.33369 | 1.756556 | 9.577138 | 13.09025
900 | 4.8105 | 0.6814129 | 14.16512 | 0.2249231 | 0.0721575 | 900 | 1.508622 | 0.06526026 | 4.325821 | 0.01720113 | 0.02640088 | 1.555 | 11.28498 | 1.749957 | 9.535026 | 13.03494
920 | 4.78375 | 0.6860308 | 14.34086 | 0.2262658 | 0.07175625 | 920 | 1.512134 | 0.06586055 | 4.35547 | 0.01749758 | 0.02646235 | 1.554 | 11.24113 | 1.761711 | 9.479416 | 13.00284
940 | 4.75225 | 0.6809214 | 14.3284 | 0.2245947 | 0.07128375 | 940 | 1.511244 | 0.0670204 | 4.434783 | 0.01815183 | 0.02644678 | 1.553 | 11.15335 | 1.750838 | 9.402514 | 12.90419
960 | 4.7235 | 0.6899221 | 14.60616 | 0.2272672 | 0.0708525 | 960 | 1.511441 | 0.07227178 | 4.781647 | 0.02077791 | 0.02645022 | 1.552 | 11.08018 | 1.778298 | 9.301884 | 12.85848
980 | 4.69675 | 0.6859277 | 14.60431 | 0.2259722 | 0.07045125 | 980 | 1.507948 | 0.07555965 | 5.010761 | 0.02227245 | 0.02638908 | 1.551 | 10.98489 | 1.772339 | 9.212546 | 12.75722
1000 | 4.67125 | 0.6848501 | 14.66096 | 0.2255328 | 0.07006875 | 1000 | 1.507751 | 0.08143876 | 5.40134 | 0.02466431 | 0.02638564 | 1.55 | 10.91678 | 1.781551 | 9.135226 | 12.69833
1020 | 4.65075 | 0.6848924 | 14.72649 | 0.2254827 | 0.06976125 | 1020 | 1.50481 | 0.08851999 | 5.882469 | 0.02727261 | 0.02633418 | 1.549 | 10.84067 | 1.793823 | 9.046847 | 12.63449
1040 | 4.62825 | 0.6849354 | 14.79901 | 0.2254407 | 0.06942375 | 1040 | 1.505444 | 0.09985921 | 6.633205 | 0.03101131 | 0.02634528 | 1.548 | 10.7858 | 1.821042 | 8.964761 | 12.60685
1060 | 4.61225 | 0.6886698 | 14.93132 | 0.2265542 | 0.06918375
1080 | 4.59625 | 0.684226 | 14.88662 | 0.2251243 | 0.06894375
1100 | 4.58475 | 0.6842129 | 14.92367 | 0.2250813 | 0.06877125
1120 | 4.578 | 0.6855249 | 14.97433 | 0.2254871 | 0.06867
1140 | 4.58025 | 0.684085 | 14.93554 | 0.2250238 | 0.06870375
1160 | 4.58525 | 0.66925 | 14.59572 | 0.2204703 | 0.06877875
1180 | 4.59825 | 0.6678549 | 14.52411 | 0.2200866 | 0.06897375